## Property Input
General Input Values |  | Steel Material Inputs | [6 empty] | Pinching Material Properties
story height (in.) | 128 | Property | Fatigue Tests |  |  | High Strain Tests |  |  | pStress | 0.0001 | 0.0001 | 0.0001 | 0.0001
WP-WP Length (in.) | 181 |  | TBRB1 | TBRB2 | TBRB3 | TBRB4 | TBRB5 | TBRB6 | nStress | -2.2721 | -8.9382 | -16.0936 | -27.6648
Core Length (in.) | 98 | E | 29000 | 29000 | 29000 | 29000 | 29000 | 29000 | pStrain | 0.001 | 0.0086 | 0.0137 | 0.0213
Length-ratio | 0.5414365 | R0 | 25 | 23 | 20 | 32 | 28 | 28 | nStrain | -0.00017 | -0.0068 | -0.0123 | -0.0212
core width (in.) | 3 | cR1 | 0.9 | 0.9 | 0.9 | 0.94 | 0.92 | 0.94 | rDisp | 0.55 | 0.62
core thickness (in.) | 0.5 | cR2 | 0.1 | 0.1 | 0.1 | 0.1 | 0.3 | 0.1 | rForce | 0.93 | 0.69
casing width (in.) | 10 | a1 | 0.011 | 0.0006 | 0.0071 | 0.0016 | 0.0018 | 0.007 | uForce | 0.35 | 0.06
casing thickness (in.) | 6 | a2 | 1 | 0.1 | 0.75 | 0.1 | 0.1 | 0.4
Fy (ksi) | 41 | a3 | 0.031 | 0.0276 | 0.0271 | 0.03125 | 0.0271 | 0.031
|  | a4 | 1 | 1 | 1 | 1 | 1.3 | 1
|  | si | 0.1 | 0.1 | 0.1 | 0.1 | 0.1 | 0.1
|  | b | 0.005 | 0.005 | 0.005 | 0.0001 | 0.005 | 0.0001

## Sheet1
steel core |  | Hysteresis Backbone - Specimen 1 | [6 empty] | Hysteresis Backbone - Specimen 4 | [6 empty] | steel core
thickness (in.) | 0.5 |  | Force (kip) | Displacement (in.) | Stress (ksi) P/A | Strain (in./in.) Disp/Lcor | Normalized Stress stress/fy | stress strain*Equiv/fy |  | Force (kip) | Displacement (in.) | Stress (ksi) P/A | Strain (in./in.) Disp/Lcor | Normalized Stress stress/fy | stress strain*Equiv/fy | thickness (in.) | 0.5
width (in.) | 3 | positive | 30 | 0.032 | 20 | 0.0001767956 | 0.4878049 | 0.2309607 | positive |  |  | 0 | 0 | 0 | 0 | width (in.) | 3
area (in.2) | 1.5 |  | 55.5 | 0.151 | 37 | 0.0008342541 | 0.902439 | 1.089846 |  |  |  | 0 | 0 | 0 | 0 | area (in.2) | 1.5
lcore (in.) | 98 |  | 64.7 | 0.346 | 43.13333 | 0.001911602 | 1.052033 | 2.497262 |  |  |  | 0 | 0 | 0 | 0 | lcore (in.) | 98
lwp (in.) | 181 |  | 81.9 | 2.57 | 54.6 | 0.0141989 | 1.331707 | 18.54903 |  |  |  | 0 | 0 | 0 | 0 | lwp (in.) | 181
LR | 0.5414365 | negative | -37.5 | -0.039 | -25 | -0.0002154696 | -0.6097561 | -0.2814833 | negative |  |  | 0 | 0 | 0 | 0 | LR | 0.5414365
E Equiv (ksi) | 53561.22 |  | -54.5 | -0.113 | -36.33333 | -0.0006243094 | -0.8861789 | -0.8155799 |  |  |  | 0 | 0 | 0 | 0 | E Equiv (ksi) | 53561.22
|  |  | -65.1 | -0.261 | -43.4 | -0.001441989 | -1.058537 | -1.883773 |  |  |  | 0 | 0 | 0 | 0
|  |  | -97.3 | -2.5 | -64.86667 | -0.01381215 | -1.582114 | -18.0438 |  |  |  | 0 | 0 | 0 | 0
|  | Hysteresis Backbone - Specimen 2 | [6 empty] | Hysteresis Backbone - Specimen 5
|  |  | Force (kip) | Displacement (in.) | Stress (ksi) P/A | Strain (in./in.) Disp/Lcor | Normalized Stress stress/fy | stress strain*Equiv/fy |  | Force (kip) | Displacement (in.) | Stress (ksi) P/A | Strain (in./in.) Disp/Lcor | Normalized Stress stress/fy | stress strain*Equiv/fy
|  | positive |  |  | 0 | 0 | 0 | 0 | positive |  |  | 0 | 0 | 0 | 0
[5 empty] | 0 | 0 | 0 | 0 |  |  |  | 0 | 0 | 0 | 0
[5 empty] | 0 | 0 | 0 | 0 |  |  |  | 0 | 0 | 0 | 0
[5 empty] | 0 | 0 | 0 | 0 |  |  |  | 0 | 0 | 0 | 0
|  | negative |  |  | 0 | 0 | 0 | 0 | negative |  |  | 0 | 0 | 0 | 0
[5 empty] | 0 | 0 | 0 | 0 |  |  |  | 0 | 0 | 0 | 0
[5 empty] | 0 | 0 | 0 | 0 |  |  |  | 0 | 0 | 0 | 0
[5 empty] | 0 | 0 | 0 | 0 |  |  |  | 0 | 0 | 0 | 0
|  | Hysteresis Backbone - Specimen 3 | [6 empty] | Hysteresis Backbone - Specimen 6
|  |  | Force (kip) | Displacement (in.) | Stress (ksi) P/A | Strain (in./in.) Disp/Lcor | Normalized Stress stress/fy | stress strain*Equiv/fy |  | Force (kip) | Displacement (in.) | Stress (ksi) P/A | Strain (in./in.) Disp/Lcor | Normalized Stress stress/fy | stress strain*Equiv/fy
|  | positive |  |  | 0 | 0 | 0 | 0 | positive | [5 empty] | 0
[5 empty] | 0 | 0 | 0 | 0 | [6 empty] | 0
[5 empty] | 0 | 0 | 0 | 0 | [6 empty] | 0
[5 empty] | 0 | 0 | 0 | 0 | [6 empty] | 0
|  | negative |  |  | 0 | 0 | 0 | 0 | negative | [5 empty] | 0
[5 empty] | 0 | 0 | 0 | 0 | [6 empty] | 0
[5 empty] | 0 | 0 | 0 | 0 | [6 empty] | 0
[5 empty] | 0 | 0 | 0 | 0 | [6 empty] | 0